## Sheet1
sno | authors name and year | material and ercentage used | Properties Checked | Experiment done | Experimental Results | Key finding | Research gap
1 |  | Cement, Silica Fume (20% by mass), Marble Dust (10% and 20% by mass) | Physical, chemical, mechanical, durability, cost efficiency | Compressive strength, water penetration depth, porosity, resistance to sulfate attack, freeze/thaw cycling, microstructural analysis, X-ray diffraction, cost efficiency analysis | he experimental results of the study include the analysis of various properties and characteristics of concrete incorporating marble dust and silica fume. These properties were evaluated through a series of experiments, including compressive strength, water penetration depth, porosity, resistance to sulfate attack, resistance to freeze/thaw cycling, and microstructural analysis using scanning electron microscopy and X-ray diffraction. The experimental results indicated that the incorporation of waste marble dust and silica fume led to enhanced long-term mechanical properties and durability characteristics of pozzolanic concrete. Specifically, the study found that the concrete specimens containing silica fume and incremental levels of marble dust exhibited improved compressive strength, reduced water penetration depth, lower porosity, enhanced resistance to sulfate attack, and increased resistance to freeze/thaw cycling over a period of 1 year. Additionally, the microstructural analysis revealed the development attributed to cement hydration and pozzolanic reaction, further supporting the positive impact of waste marble dust incorporation on the durability and cost efficiency of concrete. Furthermore, the study also included a cost efficiency analysis, which demonstrated the potential for waste marble dust and silica fume to reduce CO2 emissions in concrete production, improve economic credentials, and contribute to environmental sustainability. The results of the experiments provided a comprehensive insight into the effects of waste marble dust on the long-term mechanical properties and durability characteristics of pozzolanic concrete, highlighting its potential to reduce environmental pollution and improve the economic recovery of concrete production. In summary, the experimental results of the study showcased the beneficial properties of waste marble dust in enhancing the durability, sustainability, and cost efficiency of pozzolanic concrete, offering valuable insights into the potential benefits of incorporating waste materials in construction practices. | The key findings of the paper "Utilisation of waste marble dust for improved durability and cost efficiency of pozzolanic concrete" include: Enhanced long-term mechanical properties and durability characteristics of pozzolanic concrete through the incorporation of waste marble dust and silica fume. Improved compressive strength, reduced water penetration depth, lower porosity, enhanced resistance to sulfate attack, and increased resistance to freeze/thaw cycling over a period of 1 year in concrete specimens containing silica fume and incremental levels of marble dust. Microstructural analysis using scanning electron microscopy and X-ray diffraction revealed the development attributed to cement hydration and pozzolanic reaction, supporting the positive impact of waste marble dust incorporation on the durability and cost efficiency of concrete. Cost efficiency analysis demonstrated the potential for waste marble dust and silica fume to reduce CO2 emissions in concrete production, improve economic credentials, and contribute to environmental sustainability. Utilization of waste marble dust in concrete production offers a sustainable and environmentally friendly route for waste disposal, creating more sustainable concrete and contributing to the reduction of environmental pollution. These findings highlight the beneficial properties of waste marble dust in enhancing the durability, sustainability, and cost efficiency of pozzolanic concrete, offering valuable insights into the potential benefits of incorporating waste materials in construction practices | The research gaps in the document are not explicitly stated. However, based on the content provided, potential research gaps could include a more in-depth exploration of the economic and environmental implications of waste marble dust utilization in concrete production. Additionally, further investigation into the specific mechanisms by which waste marble dust enhances the long-term mechanical properties and durability characteristics of pozzolanic concrete could be beneficial. Moreover, the document could benefit from a more comprehensive analysis of the potential challenges and limitations associated with the incorporation of waste marble dust in concrete, as well as the scalability and practical implementation of this approach in construction practices.
2 | Ashish Shukla ⇑, Nakul Gupta, Ankur Gupta, | Cement, marble powder waste, water, and aggregate | Moisture content, bulk density, fineness modulus, effective size, coefficient of uniformity, coefficient of gradation | Hydrometric analysis, Scanning electron microscope (SEM) for 28 days, Compression strength and tensile strength tests | The experimental results from the research paper "Development of green concrete using waste marble dust" indicate that the addition of waste marble dust in varying proportions (0% to 10%) had a positive effect on the strength of concrete. The study found that the continuous addition of marble dust did not have any adverse effects on the tensile strength and compression strength of the concrete. The compressive strength and tensile strength tests were performed on concrete specimens, and the results showed that the waste marble dust inclusion did not negatively impact the strength characteristics of the concrete. Additionally, scanning electron microscope (SEM) images revealed the microstructure of the concrete specimens, showing the presence of hydration products such as calcium hydroxide, calcium silicate hydrate, and ettringites. The research concluded that waste marble dust can be effectively used as a partial replacement for cement, contributing to improved environmental sustainability in the construction industry. | The key findings from the research paper "Development of green concrete using waste marble dust" are as follows: The addition of waste marble dust in varying proportions (0% to 10%) had a positive effect on the strength of concrete, as evidenced by the results of tensile strength and compression strength tests. The study demonstrated that the continuous addition of marble dust did not have any adverse effects on the strength characteristics of the concrete, indicating its potential as a sustainable alternative to natural sand in concrete construction. Scanning electron microscope (SEM) images revealed the microstructure of the concrete specimens, showing the presence of hydration products such as calcium hydroxide, calcium silicate hydrate, and ettringites. The research concluded that waste marble dust can be effectively used as a partial replacement for cement, contributing to improved environmental sustainability in the construction industry. These findings highlight the potential of waste marble dust to enhance the environmental efficiency of concrete materials and reduce the environmental impact of industrial waste | Based on the provided document, the research gap in the study "Development of green concrete using waste marble dust" can be identified as the need for further research to explore the long-term effects and scalability of using waste marble dust in concrete production. While the study demonstrated the positive effects of waste marble dust on the strength and durability of concrete, there is a potential research gap in understanding the long-term performance and practical implementation of waste marble dust in large-scale construction projects. Additionally, further research may be needed to investigate the environmental impact and sustainability of utilizing waste marble dust as a partial replacement for cement on a broader scale. This could involve assessing the economic feasibility, environmental benefits, and potential challenges associated with integrating waste marble dust into the construction industry.
3 | Ms. Ruchi Chandrakar1, Mr. Avinash Singh2 | Marble dust powder (5%, 10%, 15%, 20%, 25%, 30%) | Consistency, Initial Setting Time, Final Setting Time of Cement | Compressive strength test on concrete cubes after 7 and 28 days curing | The experimental results from the study on "Cement Replacement in Concrete with Marble Dust Powder" are as follows: Compressive strength test results of concrete cubes after 7 days curing period are shown in Table 5. The average compressive strength in N/mm2 for different percentages of marble powder replacement are as follows: 0% replacement: 19.10 5% replacement: 20.36 10% replacement: 20.51 15% replacement: 18.73 20% replacement: 15.85 25% replacement: 13.62 30% replacement: 12.14 Compressive strength test results of concrete cubes after 28 days curing period are shown in Table 6. The average compressive strength in N/mm2 for different percentages of marble powder replacement are as follows: 0% replacement: 24.73 5% replacement: 27.40 10% replacement: 29.92 15% replacement: 20.88 20% replacement: 17.77 25% replacement: 22.96 30% replacement: 20.14 The study found that the highest compressive strength was achieved with a 10% replacement of cement with marble dust powder. Additionally, the study indicated that if the percentage of replacement with marble dust powder exceeded 10%, the compressive strength of concrete started to decrease. These results demonstrate the potential for using marble dust as a partial replacement for cement in concrete production, with the optimal replacement percentage being 10% to achieve the highest compressive strength. | The study involved the use of marble dust as a partial replacement for cement in the production of concrete mix of M-20 grade. Different percentages of marble dust (ranging from 5% to 30%) were used as replacements for cement. Compressive strength tests were conducted on 42 concrete cubes after 7 and 28 days of curing. The results showed that the highest compressive strength was achieved with a 10% replacement of cement with marble dust powder. The study indicated that if the percentage of replacement with marble dust powder exceeded 10%, the compressive strength of concrete started to decrease. The research highlighted the potential for cost-effective and environmentally friendly concrete production practices through the use of marble dust as a waste material from stone processing plants. The study emphasized the importance of waste optimization and the potential for greener construction practices through the utilization of marble dust in concrete production. These key findings demonstrate the feasibility and potential benefits of using marble dust as a partial replacement for cement in concrete production, with the optimal replacement percentage being 10% to achieve the highest compressive strength. | The research gap identified in the study on "Cement Replacement in Concrete with Marble Dust Powder" is the lack of exploration into the long-term effects of using marble dust powder in concrete production. The study focused on conducting compressive strength tests after 7 and 28 days of curing, but did not delve into the potential implications and performance of concrete over an extended period. Therefore, the long-term durability, structural integrity, and other properties of concrete with marble dust powder as a cement replacement remain unexplored in this study. This research gap suggests the need for further investigation into the extended effects and performance of concrete with marble dust powder as a partial replacement for cement, particularly in terms of long-term durability and structural stability.
4 | Deepanshu Patel, Parin Bodiwala, Prof. Tejas Joshi, Dr. Urmil dave | Cement: Ordinary Portland Cement of UltraTech, 53 grade, with varying replacement percentages of marble dust powder (0%, 5%, 10%, 15%). Fine Aggregate (Sand): Natural sand with a fineness modulus of 3.14% as per IS 383-1970. Marble Dust Powder: Acquired from a quarry in Gota, Ahmedabad, with replacement percentages of 5%, 10%, and 15%. Coarse Aggregate: Used in the concrete mix with particle sizes of 20mm and 10mm. Admixture: 'FOSROC-Auramix-300' was used to improve workability and reduce water content in the mix. | Properties of Cement: The study evaluated the fineness of cement and its specific gravity as per Indian Standards. Properties of Fine Aggregate (Sand): The fineness modulus of the natural sand was determined through sieve analysis, ensuring it met the requirements of IS 383-1970. Properties of Marble Dust Powder: The physical and chemical analysis data of marble dust powder were examined to understand its characteristics and potential impact on concrete properties. Properties of Coarse Aggregate: The particle size, texture, and various tests such as aggregate impact test, aggregate crushing test, elongation, and flakiness index test were conducted as per Indian Standards to assess the quality of coarse aggregate. Properties of Admixture: The study utilized 'FOSROC-Auramix-300' as an admixture to improve workability and reduce water content in the concrete mix. | Sample Preparation: A total of 24 cubes (150mm150mm150mm) were casted for different concrete mixes with varying percentages of marble dust powder as a replacement for cement (0%, 5%, 10%, 15%). Compressive strength tests were performed on these cubes at 7 and 28 days using a Compressive Testing Machine (CTM). Compressive Strength Testing: The compressive strength of the concrete cubes with different replacement percentages (0%, 5%, 10%, 15%) of cement with marble dust powder was determined at 7 and 28 days. The average compressive strength values were calculated based on the average values of the 3 cubes for each mix. | Compressive strength tests were conducted on concrete cubes with varying percentages of marble dust powder as a replacement for cement (0%, 5%, 10%, 15%) at 7 and 28 days. The average compressive strength values of the cubes were calculated based on the average values of the 3 cubes for each mix. Table 5 shows the average compressive strength of cubes made with concrete as a replacement of cement with marble dust powder at 7 days. The maximum compressive strength of cubes at 28 days was obtained at 10% replacement of cement with marble powder, as shown in Figure 4. It was concluded that the best proportion of marble powder in concrete is 10% with 28 days of curing, and the use of marble powder in concrete does not affect the setting time. | Marble dust powder, acquired from a quarry in Gota, Ahmedabad, was found to improve the durability of concrete, reduce the cement content, and subsequently lower the cost of construction. The study identified that the best proportion of marble powder in concrete is 10% with 28 days of curing, based on the compressive strength tests conducted on concrete cubes at varying replacement percentages (0%, 5%, 10%, 15%). The use of marble powder in concrete was found not to affect the setting time of the concrete. | The research gap identified in the study "To Study The Properties of Concrete as A Replacement of Cement with The Marble Dust Powder" is related to the availability of marble waste in all regions and the additional transportation cost associated with its procurement. The study emphasizes the ecological significance of utilizing marble dust in concrete production, highlighting its potential to reduce costs, improve durability, and preserve natural resources. However, the logistical challenges of sourcing marble waste from various regions and the associated transportation costs present a research gap that needs to be addressed for widespread implementation of this eco-friendly solution.
5 | Er. Amritpal Kaur Er. Rajwinder Singh Ban | he materials used in the study were Metakaolin (MK) and Marble Powder (MP). The percentages of these materials used for partial replacement of cement in the concrete were 0%, 3%, 5%, 9%, 12%, and 13% for MK, and 0% and 10% for MP. These percentages were tested to determine their effects on the compressive and tensile strength of the concrete, as well as its durability. | Compressive and Tensile Strength, Durability | Casting of cubic and cylindrical specimens, RCMT | Compressive Strength Test: The analysis showed that the maximum compressive strength was obtained at 9% Metakaolin (MK) and 10% Marble Powder (MP). The compressive strength was tested at 7, 14, and 28 days of curing. Split Tensile Strength: The study involved testing the split tensile strength of concrete specimens at different percentages of MK and MP at 7, 14, and 28 days of curing. Durability Analysis (RCMT): The Rapid Chloride Migration Test (RCMT) was performed on specimens at 7 and 28 days to calculate the chloride ion penetration. The results indicated a decrease in the rate of penetration of chloride ions with the increase in the percentage of MK and MP in the concrete. The study also highlighted that the optimal replacement percentages for achieving enhanced strength and durability were 9% MK and 10% MP. Additionally, it was noted that the use of MK and MP resulted in the production of "green concrete" and contributed to environmental sustainability. | The maximum compressive strength was obtained at 9% Metakaolin (MK) and 10% Marble Powder (MP) in the concrete. The addition of MK and MP resulted in enhanced early strength with no detriment to, and some improvement in the long-term strength of the concrete. The permeability test showed a decrease in permeability of concrete with the increase in the amount of Metakaolin and Marble powder addition. The optimal percentage for replacement of cement with Metakaolin and Marble powder was found to be 9% and 10% respectively for both cubes and cylinders. However, after 9% MK and 10% MP, compressive strength as well as split tensile strength started decreasing. The study demonstrated that the use of Metakaolin and Marble powder resulted in the production of "green concrete" and contributed to environmental sustainability. The Rapid Chloride Migration Test (RCMT) results showed that concrete made with the addition of MK-MP had a very low rate of penetration of chloride ions, indicating increased durability. | The research gap in the study "Strength and Durability Properties of Concrete with Partial Replacement of Cement with Metakaolin and Marble Dust" lies in the need for further investigation into the long-term effects of Metakaolin (MK) and Marble Powder (MP) on concrete properties and environmental impact. While the study provides valuable insights into the optimal percentages of MK and MP for enhancing strength and durability, as well as their environmental benefits, there is a need for extended research to assess the long-term performance and sustainability of concrete with MK and MP. Additionally, further exploration into the potential applications and implications of using MK and MP in various concrete compositions and environmental contexts would contribute to a more comprehensive understanding of their effectiveness and environmental advantages.
6 | Ali A. Aliabdo, Abd Elmoaty M. Abd Elmoaty ⇑, Esraa M. Auda 1 | Cement, marble dust (0.0%, 5.0%, 7.5%, 10.0%, 15.0% by weight) | Chemical composition, physical and mechanical properties | Thermo-gravimetric analysis (TGA), X-ray diffraction (XRD), scanning electron microscope (SEM) analysis, cube compressive strength, splitting tensile strength, steel-concrete bond strength, UPV, porosity | The study investigated the possibility of utilizing waste marble dust in cement and concrete production, with replacement ratios of 0.0%, 5.0%, 7.5%, 10.0%, and 15.0% by weight. The physical, mechanical, and chemical properties of cement and concrete modified with marble dust were investigated. Testing specimens were prepared by blending marble dust with cement and sand, and various tests such as thermogravimetric analysis (TGA), X-ray diffraction (XRD), and scanning electron microscope (SEM) analysis were conducted. | The addition of marble dust in cement and concrete enhances their physical, mechanical, and chemical properties, especially with lower water-to-cement or water-to-powder ratios. Marble dust showed a filler effect in concrete and had no noticeable role in the hydration process. Concrete made with marble dust as a sand replacement achieved better performance compared to concrete made with marble dust as a cement replacement. | The research gap in the study is the lack of investigation into the long-term effects of marble dust on the properties of cement and concrete. While the study provides valuable insights into the immediate impact of marble dust utilization in construction materials, further research is needed to understand the extended effects and potential changes in properties over time. This gap highlights the need for future studies to explore the durability and long-term performance of cement and concrete modified with marble dust, providing a more comprehensive understanding of its impact on construction materials.
7 | S. Varadharajana,⁎, Animesh Jaiswal a , Shwetambara Verma b | Rice Husk Ash (RHA) | Mechanical properties (fck, fsts, ffs, workability | Compressive strength, splitting tensile strength, flexural strength, workability, sorptivity, water absorption | The experimental test results show a direct correlation between splitting tensile strength and compressive strength of concrete. The strength of both compressive and tensile strength is observed to be dependent on the proportion of Rice Husk Ash (RHA) and Marble Waste Powder (MWP). The proposed relationship involves parameters such as age, compressive strength, and the percentage of replacement of fine aggregate with MWP. Non-linear regression analysis was conducted to establish the proposed relationship. The accuracy of the proposed equations was tested with the experimental data of previous researchers, showing a high correlation coefficient. The study also evaluated the economy aspect of the manufactured concrete, considering the cost of materials and their impact on the environment. | The experimental test results show a direct correlation between splitting tensile strength and compressive strength of concrete. The strength of both compressive and tensile strength is observed to be dependent on the proportion of Rice Husk Ash (RHA) and Marble Waste Powder (MWP). The proposed relationship involves parameters such as age, compressive strength, and percentage of replacement of fine aggregate with MWP. Non-linear regression analysis was conducted to establish the proposed relationship. The environmental assessment model adopted for the mixtures showed that the inclusion of MWP and RHA in concrete yields significant environmental benefits, including a reduction in CO2 emissions and particulate matter, along with a reduction in ozone layer depletion. The study found that the inclusion of MWP, RHA, and hooked steel fibers in concrete led to a significant enhancement in mechanical properties, while reducing environmental impact. The study proposed new equations to estimate compressive, splitting tensile, and flexural strength, showing close agreement with experimental results. | The research gap in the document is not explicitly stated, but based on the content provided, it can be inferred that there is a gap in the literature regarding the comprehensive assessment of the environmental impact and economic feasibility of using rice husk ash (RHA) and marble waste powder (MWP) in concrete production. While the document extensively covers the experimental results, mechanical properties, and environmental assessment of the concrete mixtures, there is a potential gap in the literature regarding the long-term sustainability and practical implementation of these materials in large-scale construction projects. Additionally, there may be a need for further research on the availability and cost implications of RHA and MWP, as well as their impact on the overall lifecycle of concrete, including manufacturing, usage, and disposal. Further studies could also explore the potential challenges and limitations associated with the widespread adoption of RHA and MWP in the construction industry.
8 | Marble Powder (MP) |  | Mineralogical composition, Chemical and physical properties | X-ray diffraction, Scanning electron microscopy, Sieve analysis | Mineralogical composition includes SiO2: 52.6%, CaO: 2.1%, MgO: 0.2%, Al2O3: 0.2%, Fe2O3: 0.07%. Physical properties include specific density and fineness | MP was added as a substitution to cement by weight in the proportions of mortar with 5%, 10%, 15%, 20%, 25%, 30%, and 40%. | Investigating the impact of MP content on concrete properties and performan
9 | Cement: Used at varying percentages for different mixtures. | Ordinary Portland cement 43 grade Marble powder Silica fume Metakaolin River sand Coarse aggregates Tap water Polycarboxylic ether based superplasticizer | The properties used in the study include the physical properties of cement, silica fume, metakaolin, marble powder, sand, and coarse aggregate. These properties were analyzed to assess their impact on the characteristics of concrete mixtures. Additionally, the study also examined the chemical composition of the materials, the properties of cement with and without marble powder paste, and the ultrasonic pulse velocity values of concrete made with marble powder. The physical properties of the concrete mixtures and their slump values were also evaluated. Furthermore, the study considered the standard consistency of cement and the maximum final setting time. These properties were crucial in understanding the behavior and performance of the concrete mixtures and the influence of incorporating waste marble powder and supplementary cementitious materials on the overall properties of the concrete. | 14 days with a relative humidity of 55 ± 5% at 25 °C | The experimental results from the study "Concrete made with waste marble powder and supplementary cementitious material for sustainable development" indicate that the addition of marble powder, along with supplementary cementitious materials such as silica fume and metakaolin, has positively impacted the properties of the concrete mixtures. The results from the EDX analysis at 91 days showed that the existence of elements like Ca, Al, and Si were confirmed, which enhanced the strength and durability properties of the concrete. The study also found that the utilization of marble powder and silica fume or metakaolin led to sustainable development, with metakaolin showing better results compared to silica fume in marble powder concrete. Additionally, the compressive strength and split tensile strength tests for all the concrete mixtures with marble powder and supplementary cementitious materials were conducted, showing improved results compared to the control concrete mixture. Ultrasonic pulse velocity tests were also performed on the concrete specimens, demonstrating the impact of marble powder and supplementary cementitious materials on the concrete's properties. | he utilization of waste marble powder in concrete production, particularly when combined with supplementary cementitious materials such as metakaolin and silica fume, has shown positive effects on the compressive strength and split tensile strength of the concrete mixtures. | The research gap in the provided context is not explicitly mentioned in the extracted text. However, based on the information available, it can be inferred that the study focused on the utilization of waste marble powder and supplementary cementitious materials in concrete production. The research aimed to assess the feasibility of incorporating these materials to enhance the properties of concrete for sustainable development. The study also addressed the environmental concerns associated with sand mining and the potential of waste marble powder as a sustainable alternative.
10 |  | Silica fume: Used at 10% in the concrete mixtures. Metakaolin: Used at 10% in the concrete mixtures. |  | 14, 28, and 56 days for exposure to carbonation |  | The addition of metakaolin has demonstrated a better pozzolanic effect and acted as a more efficient filler compared to silica fume in enhancing the strength and durability properties of the concrete made with marble powder. | The research gap could potentially lie in the need for further investigation into the long-term performance, durability, and environmental impact of concrete mixtures containing waste marble powder and supplementary cementitious materials. Additionally, there may be a need for comparative studies with different types of waste materials and alternative cementitious materials to evaluate their effectiveness in concrete production.
[6 empty] | The study has highlighted the potential of waste marble powder as a sustainable alternative in concrete production, addressing environmental concerns associated with sand mining and promoting resource conservation in the construction industry | In summary, the research gap may involve the need for more extensive studies to fully understand the implications and potential applications of waste marble powder and supplementary cementitious materials in sustainable concrete production
11 | A. Ruiz-Sánchez a , M. Sánchez-Polo b,⇑, M. Rozalen b | Clinker and marble dust mixtures (0-25% marble dust) | Chemical composition, mineralogical composition, physical behavior | Normal consistency, initial and final setting times, volume stability, flexural tensile strength, compression resistance | The mineralogical composition of marble dust is based on the presence of CaO, confirming its feasibility as a pure and clean by-product. In the fresh state, the paste workability varied according to the percentage addition of marble dust, with water percentage values similar to or lower than those in the control series. Expansion values of samples with marble dust addition were similar to those of the control series, with some samples reaching a value of 1 mm. Flexural-tensile strength test results at 365 days were identical for samples M-1, M-2, and M-3 to those for the control series. Flexural-tensile strength resistance data were lower for samples M-4, M-5, and M-6 than for the control series, although this difference reduced at higher curing ages. Compression resistance was higher in samples with percentage additions up to 10% than in the control series. Compression resistance at curing ages of 90 and 365 days was >50% of reference resistance values at 28 days. The cementing mixture met physicochemical criteria for the utilization of marble dust as a by-product in the preparation of CEM-II cement. The optimal percentage addition of marble dust was found to be 10% to obtain CEM-II (32.5 N), CEM-II (32.5 R), and CEM-II (42.5 N) cement. | The mineralogical composition of marble dust, characterized by the presence of CaO, confirms its feasibility as a pure by-product. The physicochemical analysis indicated that the paste workability and expansion values of samples with marble dust addition were similar to those of the control series. The flexural-tensile strength and compression resistance tests at different curing ages demonstrated that the cementing mixture met physicochemical criteria for the utilization of marble dust as a by-product in the preparation of CEM-II cement. The optimal percentage addition of marble dust was found to be 10% to obtain different resistance classes of CEM-II cement. The XRD graphic analysis and XRF of the marble dust showed high crystallinity with no significant pozzolanic activity, indicating that marble dust mainly acts as a nucleation agent within the microstructure of the cementing paste when hydrated. The percentage of CaO in the waste marble dust was higher than in the limestone used by the cement industry, indicating its potential as a viable additive in cement production | The research gap in the study on the utilization of waste marble dust as an additive in Portland cement lies in the need for further investigation into the long-term effects, environmental impact, and cost-effectiveness of marble dust utilization in cement production. While the study provides valuable insights into the potential of waste marble dust as a sustainable and viable additive in cement production, it is essential to conduct additional research to assess the long-term performance of cement mixtures containing marble dust, evaluate the environmental implications of large-scale utilization, and analyze the cost-effectiveness of incorporating marble dust into cement formulations. These areas represent opportunities for future research to enhance the understanding and practical application of waste marble dust in the construction materials industry.